## Sheet1
Tf (degrees C) | Ts (degrees C) | Rate | 1/Ts (K) | ln(Rate) | StDev
282 | 32 | 12.036 | 0.001801802 | 2.487902 | 0.03
283 | 34 | 10.95 | 0.001798561 | 2.393339 | 0.15
286 | 33 | 11.78 | 0.001788909 | 2.466403 | 0.18
336 | 35 | 10.48 | 0.001642036 | 2.349469 | 0.19
337 | 34 | 10.9 | 0.001639344 | 2.388763 | 0.15
Hawxhurst and Kelting, 2013